## Sheet1
|  |  |  | Frequency(Hz) |  |  |  | Frequency(Hz) |  |  |  | Frequency(Hz) |  |  |  | Frequency(Hz) |  |  |  | Frequency(Hz) |  |  |  | Frequency(Hz) |  |  |  | Frequency(Hz) |  |  |  | Frequency(Hz)
直流 |  |  |  | 50 |  |  |  | 60 |  |  |  | 100 |  |  |  | 200 |  |  |  | 400 |  |  |  | 600 |  |  |  | 800 |  |  |  | 1k
Mes.P. | H (A/m) | B (T) | U (mH/m) | Point | Coreloss | Mag. Den. | Mag. force | Point | Coreloss | Mag. Den. | Mag. force | Point | Coreloss | Mag. Den. | Mag. force | Point | Coreloss | Mag. Den. | Mag. force | Point | Coreloss | Mag. Den. | Mag. force | Point | Coreloss | Mag. Den. | Mag. force | Point | Coreloss | Mag. Den. | Mag. force | Point | Coreloss | Mag. Den. | Mag. force
B0.01 | 1.037 | 0.005 | 4.39 | Hz | W/kg | T | A/m | Hz | W/kg | T | A/m | Hz | W/kg | T | A/m | Hz | W/kg | T | A/m | Hz | W/kg | T | A/m | Hz | W/kg | T | A/m | Hz | W/kg | T | A/m | Hz | W/kg | T | A/m
B0.015 | 1.555 | 0.003 | 1.63 | P1 | 0.015 | 0.1 | 26.9 | P1 | 0.017 | 0.1 | 27.9 | P1 | 0.032 | 0.1 | 27.1 | P1 | 0.071 | 0.1 | 27.6 | P1 | 0.167 | 0.1 | 28 | P1 | 0.288 | 0.1 | 28.7 | P1 | 0.426 | 0.1 | 29.4 | P1 | 0.599 | 0.1 | 30.6
B0.02 | 2.074 | 0.005 | 2.51 | P2 | 0.06 | 0.2 | 37.7 | P2 | 0.073 | 0.2 | 38.3 | P2 | 0.129 | 0.2 | 38.2 | P2 | 0.287 | 0.2 | 39.2 | P2 | 0.675 | 0.2 | 40.8 | P2 | 1.162 | 0.2 | 42.8 | P2 | 1.707 | 0.2 | 44.8 | P2 | 2.377 | 0.2 | 47.2
B0.025 | 2.592 | 0.006 | 2.46 | P3 | 0.125 | 0.3 | 44.9 | P3 | 0.152 | 0.3 | 45.2 | P3 | 0.269 | 0.3 | 45.8 | P3 | 0.607 | 0.3 | 47.4 | P3 | 1.435 | 0.3 | 50.2 | P3 | 2.473 | 0.3 | 53.4 | P3 | 3.644 | 0.3 | 56.6 | P3 | 5.053 | 0.3 | 60
B0.03 | 3.11 | 0.009 | 2.95 | P4 | 0.204 | 0.4 | 51 | P4 | 0.249 | 0.4 | 51.1 | P4 | 0.442 | 0.4 | 52.1 | P4 | 1.003 | 0.4 | 54.1 | P4 | 2.397 | 0.4 | 58.1 | P4 | 4.133 | 0.4 | 62.3 | P4 | 6.113 | 0.4 | 66.5 | P4 | 8.467 | 0.4 | 71
B0.035 | 3.631 | 0.011 | 3.16 | P5 | 0.293 | 0.5 | 56.8 | P5 | 0.36 | 0.5 | 56.8 | P5 | 0.641 | 0.5 | 58 | P5 | 1.465 | 0.5 | 60.4 | P5 | 3.53 | 0.5 | 65.3 | P5 | 6.102 | 0.5 | 70.5 | P5 | 9.048 | 0.5 | 75.5 | P5 | 12.519 | 0.499 | 80.9
B0.04 | 4.143 | 0.01 | 2.37 | P6 | 0.394 | 0.6 | 62.9 | P6 | 0.483 | 0.6 | 62.8 | P6 | 0.864 | 0.6 | 64.1 | P6 | 1.987 | 0.599 | 66.6 | P6 | 4.818 | 0.6 | 72.2 | P6 | 8.355 | 0.599 | 78.1 | P6 | 12.413 | 0.599 | 84 | P6 | 17.203 | 0.599 | 90.2
B0.045 | 4.66 | 0.009 | 2.01 | P7 | 0.505 | 0.7 | 69.6 | P7 | 0.619 | 0.7 | 69.5 | P7 | 1.11 | 0.699 | 70.7 | P7 | 2.564 | 0.699 | 73.3 | P7 | 6.263 | 0.7 | 79.2 | P7 | 10.894 | 0.699 | 85.8 | P7 | 16.231 | 0.699 | 92.4 | P7 | 22.548 | 0.7 | 99.7
B0.05 | 5.176 | 0.011 | 2.04 | P7.5 | 0.564 | 0.75 | 73.5 | P7.5 | 0.692 | 0.75 | 73.3 | P7.5 | 1.243 | 0.75 | 74.6 | P7.5 | 2.875 | 0.749 | 77.1 | P7.5 | 7.043 | 0.749 | 83 | P7.5 | 12.262 | 0.749 | 89.8 | P7.5 | 18.311 | 0.749 | 96.8 | P7.5 | 25.497 | 0.75 | 105.3
B0.06 | 6.213 | 0.014 | 2.24 | P8 | 0.627 | 0.8 | 77.7 | P8 | 0.769 | 0.8 | 77.5 | P8 | 1.382 | 0.799 | 78.8 | P8 | 3.204 | 0.799 | 81.2 | P8 | 7.867 | 0.799 | 87 | P8 | 13.721 | 0.799 | 93.9 | P8 | 20.562 | 0.8 | 101.3 | P8 | 28.604 | 0.799 | 109.9
B0.07 | 7.246 | 0.018 | 2.49 | P8.5 | 0.693 | 0.85 | 82.6 | P8.5 | 0.85 | 0.85 | 82.3 | P8.5 | 1.529 | 0.849 | 83.6 | P8.5 | 3.55 | 0.849 | 85.9 | P8.5 | 8.731 | 0.849 | 91.4 | P8.5 | 15.245 | 0.848 | 98.2 | P8.5 | 22.902 | 0.85 | 106.1 | P8.5 | 31.895 | 0.85 | 115.5
B0.08 | 8.282 | 0.02 | 2.44 | P9 | 0.763 | 0.9 | 88.1 | P9 | 0.936 | 0.9 | 87.8 | P9 | 1.684 | 0.899 | 89 | P9 | 3.914 | 0.899 | 91.3 | P9 | 9.641 | 0.899 | 96.4 | P9 | 16.868 | 0.899 | 103.4 | P9 | 25.371 | 0.9 | 111.2 | P9 | 35.346 | 0.9 | 119.6
B0.09 | 9.318 | 0.027 | 2.85 | P9.5 | 0.838 | 0.95 | 94.9 | P9.5 | 1.028 | 0.95 | 94.4 | P9.5 | 1.849 | 0.949 | 95.6 | P9.5 | 4.309 | 0.95 | 98 | P9.5 | 10.601 | 0.949 | 102.6 | P9.5 | 18.579 | 0.949 | 108.9 | P9.5 | 27.99 | 0.95 | 116.6 | P9.5 | 39.01 | 0.949 | 125.6
B0.1 | 10.354 | 0.026 | 2.52 | P10 | 0.917 | 1 | 102.9 | P10 | 1.126 | 1 | 102.3 | P10 | 2.025 | 0.999 | 103.6 | P10 | 4.716 | 1 | 105.6 | P10 | 11.624 | 0.999 | 109.9 | P10 | 20.388 | 0.999 | 115.4 | P10 | 30.775 | 1 | 122.7 | P10 | 43.027 | 1.001 | 131.3
B0.15 | 15.541 | 0.042 | 2.68 | P10.5 | 1.003 | 1.05 | 112.8 | P10.5 | 1.23 | 1.05 | 112.1 | P10.5 | 2.212 | 1.049 | 113.3 | P10.5 | 5.152 | 1.05 | 115.2 | P10.5 | 12.703 | 1.049 | 118.9 | P10.5 | 22.31 | 1.049 | 123.5 | P10.5 | 33.736 | 1.05 | 130.1 | P10.5 | 47.146 | 1.049 | 138.1
B0.2 | 20.709 | 0.066 | 3.17 | P11 | 1.095 | 1.1 | 125.6 | P11 | 1.342 | 1.099 | 124.5 | P11 | 2.416 | 1.099 | 126.1 | P11 | 5.621 | 1.1 | 127.8 | P11 | 13.855 | 1.099 | 130.5 | P11 | 24.452 | 1.1 | 134.7 | P11 | 36.908 | 1.1 | 140.1 | P11 | 51.528 | 1.099 | 147.1
B0.25 | 25.887 | 0.091 | 3.52 | P11.5 | 1.195 | 1.15 | 142.6 | P11.5 | 1.465 | 1.149 | 141 | P11.5 | 2.635 | 1.149 | 142.7 | P11.5 | 6.129 | 1.15 | 144.5 | P11.5 | 15.106 | 1.149 | 146.4 | P11.5 | 26.663 | 1.15 | 149.3 | P11.5 | 40.288 | 1.149 | 153.9 | P11.5 | 56.427 | 1.15 | 158.2
B0.3 | 31.072 | 0.133 | 4.28 | P12 | 1.305 | 1.2 | 166.4 | P12 | 1.599 | 1.199 | 164.3 | P12 | 2.876 | 1.199 | 166.4 | P12 | 6.684 | 1.2 | 167.9 | P12 | 16.461 | 1.199 | 168.5 | P12 | 29.068 | 1.2 | 171 | P12 | 43.98 | 1.199 | 175.1 | P12 | 61.653 | 1.199 | 177
B0.35 | 36.238 | 0.183 | 5.04 | P12.5 | 1.427 | 1.249 | 201.4 | P12.5 | 1.749 | 1.249 | 199 | P12.5 | 3.142 | 1.249 | 201.1 | P12.5 | 7.298 | 1.249 | 202.7 | P12.5 | 17.955 | 1.249 | 201.8 | P12.5 | 31.72 | 1.25 | 203.9 | P12.5 | 47.998 | 1.249 | 207.2 | P12.5 | 67.214 | 1.249 | 208.1
B0.4 | 41.19 | 0.24 | 5.83 | P13 | 1.564 | 1.299 | 259.4 | P13 | 1.917 | 1.299 | 255.4 | P13 | 3.44 | 1.298 | 257.4 | P13 | 7.993 | 1.299 | 261.4 | P13 | 19.629 | 1.298 | 256.7 | P13 | 34.708 | 1.299 | 258.8 | P13 | 52.53 | 1.299 | 263.3 | P13 | 73.544 | 1.298 | 258.6
B0.45 | 46.27 | 0.312 | 6.75 | P13.2 | 1.623 | 1.319 | 293.3 | P13.2 | 1.989 | 1.319 | 287.3 | P13.2 | 3.569 | 1.318 | 290.6 | P13.2 | 8.288 | 1.319 | 294.4 | P13.2 | 20.379 | 1.319 | 290.7 | P13.2 | 36.025 | 1.32 | 292.4 | P13.2 | 54.523 | 1.319 | 297.4 | P13.2 | 76.328 | 1.319 | 297.3
B0.5 | 51.36 | 0.404 | 7.86 | P13.4 | 1.685 | 1.339 | 336.6 | P13.4 | 2.066 | 1.339 | 330.9 | P13.4 | 3.706 | 1.338 | 333.3 | P13.4 | 8.606 | 1.339 | 339.6 | P13.4 | 21.151 | 1.339 | 333.2 | P13.4 | 37.403 | 1.34 | 335.3 | P13.4 | 56.621 | 1.339 | 341.7 | P13.4 | 79.238 | 1.339 | 332.2
B0.6 | 61.503 | 0.624 | 10.14 | P13.6 | 1.75 | 1.359 | 394.2 | P13.6 | 2.149 | 1.359 | 386.7 | P13.6 | 3.854 | 1.359 | 392.5 | P13.6 | 8.935 | 1.359 | 396.3 | P13.6 | 21.95 | 1.358 | 386.7 | P13.6 | 38.87 | 1.36 | 392.5 | P13.6 | 58.85 | 1.359 | 399.4 | P13.6 | 82.29 | 1.358 | 382.2
B0.7 | 71.64 | 0.774 | 10.8 | P13.8 | 1.82 | 1.379 | 470.8 | P13.8 | 2.23 | 1.378 | 457.5 | P13.8 | 4.005 | 1.379 | 467.7 | P13.8 | 9.288 | 1.379 | 474 | P13.8 | 22.81 | 1.378 | 463.7 | P13.8 | 40.398 | 1.379 | 467.2 | P13.8 | 61.161 | 1.379 | 476.2 | P13.8 | 85.536 | 1.379 | 456.5
B0.8 | 81.932 | 0.884 | 10.78 | P14 | 1.893 | 1.399 | 571.8 | P14 | 2.319 | 1.398 | 554.6 | P14 | 4.159 | 1.398 | 563.7 | P14 | 9.649 | 1.399 | 575.9 | P14 | 23.689 | 1.398 | 563.1 | P14 | 42.038 | 1.4 | 569.9 | P14 | 63.66 | 1.399 | 580 | P14 | 89.005 | 1.399 | 555.8
B0.9 | 92.171 | 0.959 | 10.4 | P14.2 | 1.966 | 1.419 | 704 | P14.2 | 2.407 | 1.419 | 688 | P14.2 | 4.321 | 1.418 | 697.6 | P14.2 | 10.016 | 1.419 | 709.9 | P14.2 | 24.632 | 1.418 | 695.7 | P14.2 | 43.762 | 1.419 | 703.1 | P14.2 | 66.198 | 1.418 | 709.4 | P14.2 | 92.544 | 1.418 | 677.3
B1 | 102.5 | 1.022 | 9.97 | P14.4 | 2.033 | 1.438 | 862.9 | P14.4 | 2.498 | 1.439 | 854.2 | P14.4 | 4.476 | 1.438 | 860.7 | P14.4 | 10.383 | 1.438 | 879.5 | P14.4 | 25.524 | 1.438 | 864.2 | P14.4 | 45.445 | 1.439 | 872.7 | P14.4 | 68.824 | 1.439 | 890 | P14.4 | 96.32 | 1.439 | 852.7
B1.5 | 151.378 | 1.186 | 7.83 | P14.6 | 2.104 | 1.459 | 1084.2 | P14.6 | 2.585 | 1.459 | 1066 | P14.6 | 4.631 | 1.457 | 1068.1 | P14.6 | 10.76 | 1.459 | 1104.8 | P14.6 | 26.501 | 1.457 | 1069.4 | P14.6 | 47.315 | 1.458 | 1081.1 | P14.6 | 71.705 | 1.458 | 1101 | P14.6 | 100.388 | 1.457 | 1049
B2 | 202.985 | 1.261 | 6.21 | P14.8 | 2.17 | 1.479 | 1343.5 | P14.8 | 2.665 | 1.479 | 1319.1 | P14.8 | 4.784 | 1.478 | 1338.7 | P14.8 | 11.09 | 1.479 | 1365.8 | P14.8 | 27.416 | 1.478 | 1341.8 | P14.8 | 49.07 | 1.478 | 1340.1 | P14.8 | 74.508 | 1.479 | 1375.6 | P14.8 | 104.415 | 1.478 | 1322.4
B2.5 | 254.761 | 1.309 | 5.14 | P15 | 2.231 | 1.498 | 1635.1 | P15 | 2.742 | 1.498 | 1610.9 | P15 | 4.919 | 1.497 | 1627.9 | P15 | 11.419 | 1.499 | 1671.2 | P15 | 28.268 | 1.497 | 1634.8 | P15 | 50.842 | 1.498 | 1658.6 | P15 | 77.17 | 1.498 | 1683.7 | P15 | 108.19 | 1.497 | 1612.7
B3 | 306.524 | 1.341 | 4.37 | P15.2 | 2.292 | 1.519 | 2002.1 | P15.2 | 2.817 | 1.518 | 1951.9 | P15.2 | 5.065 | 1.517 | 1977.4 | P15.2 | 11.702 | 1.519 | 2029.6 | P15.2 | 29.101 | 1.517 | 1982.6 | P15.2 | 52.55 | 1.518 | 2013.5 | P15.2 | 79.783 | 1.517 | 2023.2 | P15.2 | 112.074 | 1.517 | 1959.2
B3.5 | 358.333 | 1.36 | 3.79 | P15.4 | 2.343 | 1.538 | 2377.1 | P15.4 | 2.884 | 1.539 | 2370.4 | P15.4 | 5.17 | 1.538 | 2383.7 | P15.4 | 11.981 | 1.538 | 2408.7 | P15.4 | 29.913 | 1.538 | 2397.6 | P15.4 | 54.197 | 1.538 | 2409.8 | P15.4 | 82.457 | 1.538 | 2434.2 | P15.4 | 115.943 | 1.538 | 2372.6
B4 | 399.681 | 1.376 | 3.44 | P15.6 | 2.391 | 1.559 | 2831 | P15.6 | 2.942 | 1.559 | 2802.7 | P15.6 | 5.274 | 1.557 | 2799.2 | P15.6 | 12.26 | 1.559 | 2866.4 | P15.6 | 30.736 | 1.558 | 2831.8
B4.5 | 451.126 | 1.389 | 3.08 | P15.8 | 2.433 | 1.578 | 3302.3 | P15.8 | 2.999 | 1.579 | 3276.4 | P15.8 | 5.377 | 1.578 | 3295.3 | P15.8 | 12.497 | 1.579 | 3347 | P15.8 | 31.451 | 1.577 | 3309.6
B5 | 503.067 | 1.4 | 2.78 | P16 | 2.489 | 1.597 | 3794.8 | P16 | 3.073 | 1.597 | 3767 | P16 | 5.511 | 1.597 | 3799.6 | P16 | 12.794 | 1.598 | 3849.8
B6 | 606.578 | 1.412 | 2.33 | P16.2 | 2.556 | 1.617 | 4355.1 | P16.2 | 3.139 | 1.618 | 4325 | P16.2 | 5.611 | 1.618 | 4374.9 | P16.2 | 12.985 | 1.619 | 4435.7
B7 | 709.901 | 1.432 | 2.02 | P16.4 | 2.584 | 1.638 | 4985.2 | P16.4 | 3.166 | 1.638 | 4934.6 | P16.4 | 5.709 | 1.638 | 4978.2 | P16.4 | 13.211 | 1.639 | 5040.6
B8 | 813.513 | 1.446 | 1.78 | P16.6 | 2.648 | 1.658 | 5628 | P16.6 | 3.23 | 1.658 | 5597.6 | P16.6 | 5.767 | 1.658 | 5618.9 | P16.6 | 13.392 | 1.657 | 5655.5
B9 | 916.981 | 1.46 | 1.59 | P16.8 | 2.749 | 1.678 | 6317.1 | P16.8 | 3.254 | 1.678 | 6292.9 | P16.8 | 5.863 | 1.678 | 6314.2 | P16.8 | 13.571 | 1.677 | 6334.7
B10 | 1020.533 | 1.467 | 1.44 | P17 | 2.774 | 1.698 | 7053.2 | P17 | 3.278 | 1.697 | 6983.8 | P17 | 5.919 | 1.698 | 7055.8 | P17 | 13.752 | 1.698 | 7127.6
B15 | 1504.997 | 1.502 | 1 | P17.2 | 2.797 | 1.718 | 7834 | P17.2 | 3.377 | 1.718 | 7828 | P17.2 | 6.011 | 1.717 | 7838.8 | P17.2 | 13.925 | 1.717 | 7883.2
B20 | 2022.686 | 1.533 | 0.76 | P17.4 | 2.783 | 1.737 | 8687.6 | P17.4 | 3.51 | 1.737 | 8633.2 | P17.4 | 6.063 | 1.737 | 8692 | P17.4 | 14.061 | 1.738 | 8775.8
B25 | 2541.109 | 1.56 | 0.61 | P17.6 | 2.777 | 1.758 | 9632.1 | P17.6 | 3.425 | 1.757 | 9544.7 | P17.6 | 6.116 | 1.757 | 9593.3 | P17.6 | 14.18 | 1.758 | 9724.9
B30 | 3060.019 | 1.582 | 0.52 | P17.8 | 2.799 | 1.778 | 10638.8 | P17.8 | 3.445 | 1.778 | 10596.2 | P17.8 | 6.166 | 1.777 | 10630.6 | P17.8 | 14.487 | 1.777 | 10686.9
B35 | 3577.516 | 1.607 | 0.45 | P18 | 2.819 | 1.798 | 11718.6 | P18 | 3.464 | 1.797 | 11654.3 | P18 | 6.213 | 1.797 | 11717.7 | P18 | 14.42 | 1.797 | 11783.7
B40 | 3987.842 | 1.621 | 0.41
B45 | 4498.254 | 1.635 | 0.36
B50 | 5018.295 | 1.65 | 0.33
B55 | 5532.695 | 1.668 | 0.3
B60 | 6048.134 | 1.684 | 0.28
B70 | 7085.303 | 1.717 | 0.24
B80 | 8119.505 | 1.738 | 0.21
B90 | 9150.35 | 1.76 | 0.19
B100 | 10188.575 | 1.784 | 0.18
B200 | 20107.302 | 1.935 | 0.1
B300 | 28963.631 | 1.984 | 0.07
B400 | 39172.295 | 2.004 | 0.05
B500 | 49456.314 | 2.012 | 0.04
B600 | 59682.228 | 2.018 | 0.03
B700 | 69928.246 | 2.019 | 0.03
B800 | 80210.449 | 2.024 | 0.03
B900 | 84997.406 | 2.029 | 0.02
B999 | 84997.406 | 2.026 | 0.02