## Induction
H [A/m] | J [T] | B [T]
9.9926 | 0.02949 | 0.029502
20.0124 | 0.086473 | 0.086498
30.0277 | 0.19124 | 0.19128
40.0111 | 0.34281 | 0.34286
50.0287 | 0.52945 | 0.52952
60.0008 | 0.68518 | 0.68525
69.9956 | 0.80605 | 0.80614
80.7279 | 0.90598 | 0.90608
90.1648 | 0.97361 | 0.97372
100.1301 | 1.0303 | 1.0304
119.4698 | 1.1103 | 1.1105
139.8776 | 1.1677 | 1.1679
159.7287 | 1.2075 | 1.2077
179.4206 | 1.2371 | 1.2374
199.9194 | 1.2612 | 1.2614
299.754 | 1.3294 | 1.3298
399.6115 | 1.3649 | 1.3654
498.0144 | 1.388 | 1.3886
598.599 | 1.4059 | 1.4066
699.5018 | 1.4202 | 1.4211
801.2001 | 1.4326 | 1.4337
898.5803 | 1.4431 | 1.4442
1000.5058 | 1.4529 | 1.4542
1501.6109 | 1.4918 | 1.4937
1988.7397 | 1.5214 | 1.5239
2503.7076 | 1.5481 | 1.5513
3001.4038 | 1.571 | 1.5748
4007.4775 | 1.6114 | 1.6164
4987.4164 | 1.6453 | 1.6516
6008.7163 | 1.6766 | 1.6842
6985.9281 | 1.7034 | 1.7122
8044.3849 | 1.7296 | 1.7397
9083.5247 | 1.7528 | 1.7642
9956.1975 | 1.7705 | 1.783
12043.5674 | 1.8076 | 1.8228
13961.6297 | 1.8358 | 1.8533
16085.3609 | 1.8612 | 1.8814
17987.5151 | 1.8795 | 1.9021
19960.1194 | 1.8947 | 1.9198
25986.96 | 1.9173 | 1.95
29963.9921 | 1.9289 | 1.9666
34977.7105 | 1.9381 | 1.9821
39943.6009 | 1.9449 | 1.9951
44971.7347 | 1.9501 | 2.0067
49985.764 | 1.9543 | 2.0171
55010.9198 | 1.9568 | 2.0259
60014.1825 | 1.9591 | 2.0345
64969.0118 | 1.9614 | 2.043
70011.0539 | 1.9628 | 2.0508
75003.1572 | 1.9635 | 2.0577
79954.5504 | 1.9678 | 2.0683
84959.6784 | 1.9683 | 2.0751
90011.6689 | 1.97 | 2.0831
94924.4463 | 1.9704 | 2.0897

## Iron-Loss
Nominal | Ps [W/kg]
| 50Hz | 60Hz | 100Hz | 200Hz | 400Hz | 600Hz | 800Hz | 1000Hz | 2000Hz
0.1 | 0.012473 | 0.015438 | 0.027866 | 0.063803 | 0.16853 | 0.30951 | 0.46486 | 0.66975 | 1.9152
0.2 | 0.051916 | 0.063893 | 0.1152 | 0.27087 | 0.69575 | 1.2276 | 1.8302 | 2.5793 | 7.3038
0.3 | 0.10995 | 0.13524 | 0.24552 | 0.58472 | 1.4822 | 2.5969 | 3.8904 | 5.4389 | 15.5128
0.4 | 0.18118 | 0.22335 | 0.40807 | 0.97703 | 2.4659 | 4.347 | 6.553 | 9.0963 | 25.975
0.5 | 0.26328 | 0.32514 | 0.59702 | 1.435 | 3.6391 | 6.4489 | 9.7485 | 13.5336 | 38.7917
0.6 | 0.35531 | 0.4397 | 0.80908 | 1.9561 | 4.9873 | 8.8893 | 13.4807 | 18.6143 | 54.052
0.7 | 0.45672 | 0.56585 | 1.0448 | 2.5367 | 6.533 | 11.6781 | 17.7939 | 24.6296 | 72.3996
0.8 | 0.56907 | 0.70473 | 1.3028 | 3.1832 | 8.2414 | 14.8621 | 22.4622 | 31.5139 | 93.8836
0.9 | 0.69279 | 0.85798 | 1.5888 | 3.8932 | 10.1604 | 18.199 | 27.989 | 39.3878 | 119.1394
1 | 0.8308 | 1.0291 | 1.9075 | 4.6912 | 12.2083 | 22.1765 | 34.2776 | 48.4143 | 148.7752
1.1 | 0.98689 | 1.2231 | 2.2668 | 5.5356 | 14.6024 | 26.7032 | 41.4357 | 58.8151 | 183.5443
1.2 | 1.1685 | 1.4479 | 2.685 | 6.5568 | 17.3515 | 31.8882 | 49.7075 | 70.861 | 224.7559
1.3 | 1.3888 | 1.7229 | 3.1933 | 7.8203 | 20.6475 | 38.1307 | 59.5886 | 85.223 | 274.1433
1.4 | 1.667 | 2.0698 | 3.8388 | 9.4178 | 24.8849 | 46.2667 | 72.3418 | 103.5092 | 336.6927
1.5 | 1.9484 | 2.4306 | 4.5034 | 11.1877 | 29.7023 | 56.6679 | 88.5661 | 126.7579 | 419.708
1.6 | 2.139 | 2.698 | 5.0118 | 12.752 | 34.1752 | 68.9305 | 107.5123 | 153.8921
1.7 | 2.2877 | 2.8802 | 5.3719
1.8 | 2.3691 | 2.9851