## BH
Hmax [A/m] | Jmax [T] | Bmax [T]
10.0 A/m | 0.02844 | 0.028453
20.0 A/m | 0.073047 | 0.073072
30.0 A/m | 0.15195 | 0.15199
40.0 A/m | 0.28506 | 0.28511
50.0 A/m | 0.45153 | 0.45159
60.0 A/m | 0.60878 | 0.60886
70.0 A/m | 0.74258 | 0.74267
80.0 A/m | 0.85035 | 0.85045
90.0 A/m | 0.93774 | 0.93786
100.0 A/m | 1.0055 | 1.0056
110.0 A/m | 1.0616 | 1.0617
120.0 A/m | 1.1069 | 1.1071
130.0 A/m | 1.1437 | 1.1439
140.0 A/m | 1.1749 | 1.1751
150.0 A/m | 1.201 | 1.2012
160.0 A/m | 1.2231 | 1.2233
170.0 A/m | 1.2422 | 1.2424
180.0 A/m | 1.2591 | 1.2593
190.0 A/m | 1.2738 | 1.274
200.0 A/m | 1.2866 | 1.2868
300.0 A/m | 1.3639 | 1.3643
400.0 A/m | 1.4021 | 1.4026
500.0 A/m | 1.4272 | 1.4279
600.0 A/m | 1.4482 | 1.449
700.0 A/m | 1.4584 | 1.4592
800.0 A/m | 1.4693 | 1.4703
900.0 A/m | 1.4861 | 1.4872
1000.0 A/m | 1.4943 | 1.4956
1500.0 A/m | 1.5335 | 1.5354
2000.0 A/m | 1.563 | 1.5656
2500.0 A/m | 1.5896 | 1.5929
3000.0 A/m | 1.6118 | 1.6157
4000.0 A/m | 1.6483 | 1.6535
5000.0 A/m | 1.6787 | 1.6851
6000.0 A/m | 1.7082 | 1.7159
7000.0 A/m | 1.7344 | 1.7434
8000.0 A/m | 1.7563 | 1.7665
9000.0 A/m | 1.7769 | 1.7884
10000.0 A/m | 1.7969 | 1.8096
12000.0 A/m | 1.8229 | 1.838
14000.0 A/m | 1.8487 | 1.8663
16000.0 A/m | 1.8723 | 1.8926
18000.0 A/m | 1.8908 | 1.9135
20000.0 A/m | 1.9061 | 1.9314
22000.0 A/m | 1.9172 | 1.9449
24000.0 A/m | 1.9272 | 1.9575
26000.0 A/m | 1.9354 | 1.9681
28000.0 A/m | 1.9419 | 1.9771
30000.0 A/m | 1.9475 | 1.9853
35000.0 A/m | 1.9573 | 2.0015
40000.0 A/m | 1.964 | 2.0143
45000.0 A/m | 1.9703 | 2.0269
50000.0 A/m | 1.9747 | 2.0376
55000.0 A/m | 1.9778 | 2.047
60000.0 A/m | 1.9805 | 2.0559
65000.0 A/m | 1.983 | 2.0647
70000.0 A/m | 1.9854 | 2.0735
75000.0 A/m | 1.9883 | 2.0826
80000.0 A/m | 1.99 | 2.0905
85000.0 A/m | 1.992 | 2.0988
90000.0 A/m | 1.9923 | 2.105

## BP
Nominal | Ps [W/kg]
| 30 | 50 | 60 | 100 | 200 | 300 | 400
0.1 T | 0.0079378 | 0.013996 | 0.017408 | 0.032104 | 0.077615 | 0.13736 | 0.21516
0.15 T | 0.018801 | 0.033278 | 0.04125 | 0.075675 | 0.18683 | 0.32697 | 0.50184
0.2 T | 0.033404 | 0.059034 | 0.073096 | 0.13465 | 0.33512 | 0.58306 | 0.88222
0.25 T | 0.050995 | 0.090261 | 0.11174 | 0.20576 | 0.51368 | 0.89341 | 1.339
0.3 T | 0.070645 | 0.12582 | 0.15607 | 0.28836 | 0.71983 | 1.2522 | 1.8791
0.35 T | 0.09259 | 0.1651 | 0.205 | 0.38008 | 0.95043 | 1.6514 | 2.4827
0.4 T | 0.11629 | 0.2082 | 0.25813 | 0.48047 | 1.2042 | 2.0957 | 3.1508
0.45 T | 0.14176 | 0.25368 | 0.31525 | 0.58938 | 1.4758 | 2.5809 | 3.8815
0.5 T | 0.16851 | 0.30233 | 0.37663 | 0.70501 | 1.7732 | 3.1006 | 4.6743
0.55 T | 0.19654 | 0.35368 | 0.44107 | 0.82804 | 2.0906 | 3.6671 | 5.543
0.6 T | 0.22613 | 0.4082 | 0.50902 | 0.95869 | 2.4259 | 4.2639 | 6.4693
0.65 T | 0.2572 | 0.46516 | 0.5797 | 1.0957 | 2.785 | 4.9109 | 7.4594
0.7 T | 0.28952 | 0.52414 | 0.65441 | 1.2387 | 3.163 | 5.6029 | 8.4793
0.75 T | 0.3232 | 0.58619 | 0.73219 | 1.3898 | 3.5652 | 6.3351 | 9.6043
0.8 T | 0.35843 | 0.65107 | 0.81357 | 1.5474 | 3.9865 | 7.0692 | 10.807
0.85 T | 0.39514 | 0.71837 | 0.89854 | 1.7126 | 4.4327 | 7.8861 | 12.0885
0.9 T | 0.43368 | 0.78926 | 0.98738 | 1.8868 | 4.8706 | 8.7536 | 13.4495
0.95 T | 0.47392 | 0.86318 | 1.0807 | 2.0678 | 5.3629 | 9.6735 | 14.9096
1.0 T | 0.51671 | 0.94084 | 1.1783 | 2.2576 | 5.8786 | 10.6399 | 16.4495
1.05 T | 0.56137 | 1.0229 | 1.2812 | 2.4581 | 6.4334 | 11.6722 | 18.0952
1.1 T | 0.60874 | 1.11 | 1.3904 | 2.6709 | 7.0118 | 12.7607 | 19.8448
1.15 T | 0.65936 | 1.2029 | 1.5068 | 2.8972 | 7.6223 | 13.9188 | 21.7054
1.2 T | 0.71379 | 1.3023 | 1.6326 | 3.14 | 8.2795 | 15.1446 | 23.6801
1.25 T | 0.77291 | 1.4106 | 1.7687 | 3.4025 | 8.9859 | 16.4633 | 25.7943
1.3 T | 0.83827 | 1.53 | 1.9186 | 3.6938 | 9.7538 | 17.8939 | 28.0729
1.35 T | 0.91187 | 1.6636 | 2.0872 | 4.0158 | 10.6158 | 19.471 | 30.5545
1.4 T | 0.99541 | 1.8146 | 2.2771 | 4.3804 | 11.5825 | 21.2333 | 33.3215
1.45 T | 1.0874 | 1.9806 | 2.4882 | 4.7832 | 12.6662 | 23.2009 | 36.4019
1.5 T | 1.1813 | 2.1466 | 2.6984 | 5.181 | 13.7905 | 25.2753 | 39.7263
1.55 T | 1.2674 | 2.2951 | 2.8897 | 5.5661 | 14.9056 | 27.3434 | 42.9495
1.6 T | 1.3396 | 2.417 | 3.0513 | 5.8871 | 15.9831 | 29.3389 | 46.1691
1.65 T | 1.4055 | 2.5158 | 3.2007 | 6.1637
1.7 T | 1.4608 | 2.6036 | 3.3174 | 6.4152
1.75 T | 1.5086 | 2.6731 | 3.424 | 6.5767
1.8 T | 1.5516 | 2.7419 | 3.5153 | 6.7587
1.85 T | 1.5867 | 2.8108 | 3.5662 | 6.8283
1.9 T | 1.6097 | 2.9064 | 3.5507 | 6.8041