## BH
Hmax [A/m] | Jmax [T] | Bmax [T]
10.1492 | 0.027653 | 0.027666
18.9533 | 0.064582 | 0.064606
29.4694 | 0.1323 | 0.13233
40.0455 | 0.25482 | 0.25487
50.0396 | 0.41603 | 0.4161
59.9855 | 0.57624 | 0.57631
70.0658 | 0.71682 | 0.71691
80.0529 | 0.83018 | 0.83028
89.9765 | 0.92062 | 0.92074
99.9369 | 0.99375 | 0.99388
109.9635 | 1.0534 | 1.0536
119.8563 | 1.1019 | 1.1021
129.6946 | 1.1417 | 1.1419
139.7518 | 1.1753 | 1.1755
149.8198 | 1.2037 | 1.2038
159.882 | 1.2281 | 1.2283
169.6929 | 1.2481 | 1.2484
179.6004 | 1.2661 | 1.2664
189.6091 | 1.282 | 1.2823
199.6312 | 1.2959 | 1.2962
298.7005 | 1.3786 | 1.379
399.7034 | 1.4198 | 1.4203
499.1452 | 1.4459 | 1.4465
575.9583 | 1.4604 | 1.4611
669.6551 | 1.4755 | 1.4764
789.6249 | 1.4909 | 1.4919
912.3486 | 1.5045 | 1.5056
1011.5369 | 1.5142 | 1.5155
1497.0776 | 1.5508 | 1.5527
1962.3813 | 1.5775 | 1.58
2500.8386 | 1.6037 | 1.6069
3033.8527 | 1.6265 | 1.6303
4062.3613 | 1.6636 | 1.6687
5001.5064 | 1.6929 | 1.6992
6026.3516 | 1.7214 | 1.729
7064.8278 | 1.7472 | 1.7561
8021.7545 | 1.7681 | 1.7782
9045.9088 | 1.789 | 1.8004
10034.8744 | 1.8072 | 1.8198
12121.5309 | 1.8381 | 1.8533
14057.9222 | 1.8629 | 1.8806
16045.9016 | 1.8852 | 1.9054
18074.4995 | 1.9037 | 1.9264
20028.6147 | 1.9188 | 1.944
22032.2498 | 1.931 | 1.9587
24050.0877 | 1.9409 | 1.9712
26093.6607 | 1.9499 | 1.9827
28034.4797 | 1.9558 | 1.991
30039.5874 | 1.9615 | 1.9992
35174.6182 | 1.972 | 2.0162
40062.2299 | 1.9802 | 2.0305
45110.5879 | 1.9851 | 2.0418
50067.8716 | 1.9894 | 2.0524
55090.8021 | 1.9935 | 2.0627
60009.0119 | 1.996 | 2.0715
65044.4107 | 1.9989 | 2.0807
69996.0657 | 2.0013 | 2.0893
75001.1282 | 2.0042 | 2.0984
79969.6694 | 2.0055 | 2.106
84888.141 | 2.0062 | 2.1129
89869.5759 | 2.0074 | 2.1203

## BP
Nominal [T] | Ps [W/kg]
| 50Hz | 100Hz | 200Hz | 300Hz | 400Hz | 500Hz | 600Hz | 700Hz | 800Hz | 900Hz | 1000Hz | 2000Hz
0.1 | 0.01396 | 0.032202 | 0.079087 | 0.13981 | 0.20733 | 0.30875 | 0.41294 | 0.52528 | 0.65224 | 0.78793 | 0.93906 | 3.0017
0.15 | 0.033981 | 0.077395 | 0.19248 | 0.33727 | 0.49507 | 0.71487 | 0.94533 | 1.1938 | 1.471 | 1.7646 | 2.0906 | 6.3181
0.2 | 0.061151 | 0.13918 | 0.34742 | 0.60377 | 0.88994 | 1.2605 | 1.6576 | 2.0862 | 2.5628 | 3.0635 | 3.6129 | 10.8153
0.25 | 0.094494 | 0.21528 | 0.535 | 0.92948 | 1.3739 | 1.9242 | 2.5226 | 3.1766 | 3.8864 | 4.6506 | 5.4741 | 16.1713
0.3 | 0.13287 | 0.30345 | 0.75258 | 1.3078 | 1.9372 | 2.7043 | 3.5378 | 4.4502 | 5.4402 | 6.4979 | 7.6414 | 22.4491
0.35 | 0.17524 | 0.40182 | 0.99656 | 1.7291 | 2.578 | 3.5833 | 4.6884 | 5.8902 | 7.2021 | 8.6039 | 10.1073 | 29.6077
0.4 | 0.22128 | 0.50972 | 1.2621 | 2.2004 | 3.2873 | 4.556 | 5.9678 | 7.5037 | 9.1757 | 10.9757 | 12.8895 | 37.8691
0.45 | 0.27088 | 0.62634 | 1.5556 | 2.7133 | 4.0654 | 5.6424 | 7.3651 | 9.2903 | 11.3618 | 13.5173 | 15.8639 | 47.0867
0.5 | 0.32355 | 0.75032 | 1.8708 | 3.2657 | 4.9106 | 6.8236 | 8.9381 | 11.1701 | 13.6786 | 16.4108 | 19.27 | 57.4977
0.55 | 0.37896 | 0.88267 | 2.2067 | 3.8586 | 5.8327 | 8.1086 | 10.5525 | 13.3079 | 16.3131 | 19.5757 | 23.0099 | 69.1501
0.6 | 0.43775 | 1.0221 | 2.5642 | 4.4994 | 6.8171 | 9.4225 | 12.3788 | 15.624 | 19.1737 | 23.0331 | 27.0954 | 82.1295
0.65 | 0.49896 | 1.1689 | 2.9443 | 5.1851 | 7.8683 | 10.9047 | 14.3455 | 18.1335 | 22.2891 | 26.7895 | 31.5562 | 96.5442
0.7 | 0.56303 | 1.323 | 3.3461 | 5.9194 | 8.9481 | 12.4896 | 16.4694 | 20.8458 | 25.6521 | 30.8765 | 36.4147 | 112.5646
0.75 | 0.62954 | 1.4847 | 3.7736 | 6.6947 | 10.1468 | 14.1987 | 18.7547 | 23.7693 | 29.2979 | 35.3107 | 41.6899 | 130.3638
0.8 | 0.69912 | 1.6534 | 4.2219 | 7.4773 | 11.4247 | 16.029 | 21.2046 | 26.9293 | 33.2381 | 40.135 | 47.4407 | 150.1708
0.85 | 0.77155 | 1.8302 | 4.698 | 8.3468 | 12.7874 | 17.9879 | 23.8341 | 30.3315 | 37.4991 | 45.3465 | 53.6972 | 172.0267
0.9 | 0.8473 | 2.0147 | 5.162 | 9.2656 | 14.2428 | 20.0797 | 26.6682 | 33.9969 | 42.1081 | 51.0109 | 60.4923 | 195.9904
0.95 | 0.92642 | 2.2074 | 5.6852 | 10.2462 | 15.7833 | 22.3174 | 29.7015 | 37.9418 | 47.0799 | 57.1239 | 67.8405 | 222.2287
1 | 1.0089 | 2.4098 | 6.2354 | 11.283 | 17.4324 | 24.7036 | 32.9578 | 42.1844 | 52.4217 | 63.7162 | 75.8003 | 251.2521
1.05 | 1.0958 | 2.6217 | 6.8243 | 12.3735 | 19.1834 | 27.2633 | 36.4489 | 46.7512 | 58.1965 | 70.8606 | 84.4135 | 282.5002
1.1 | 1.1873 | 2.8455 | 7.4363 | 13.5304 | 21.0494 | 29.998 | 40.1937 | 51.6652 | 64.4337 | 78.5709 | 93.6928 | 316.9709
1.15 | 1.2844 | 3.0829 | 8.0841 | 14.7564 | 23.0217 | 32.912 | 44.2067 | 56.9284 | 71.1228 | 86.8596 | 103.7463 | 354.2475
1.2 | 1.3881 | 3.3347 | 8.7664 | 16.0538 | 25.1176 | 36.0176 | 48.5 | 62.5862 | 78.3273 | 95.7855 | 114.5723 | 394.5804
1.25 | 1.4996 | 3.606 | 9.4984 | 17.4348 | 27.3469 | 39.3274 | 53.0512 | 68.5904 | 86.0115 | 105.4564 | 126.1737 | 438.3373
1.3 | 1.6213 | 3.9003 | 10.2912 | 18.9169 | 29.7235 | 42.8687 | 57.9268 | 75.0249 | 94.2207 | 115.5791 | 138.5688 | 485.3859
1.35 | 1.7553 | 4.2269 | 11.1607 | 20.5228 | 32.2799 | 46.6825 | 63.1835 | 81.9592 | 103.1088 | 126.4448 | 151.7942 | 534.7913
1.4 | 1.9055 | 4.59 | 12.1283 | 22.2995 | 35.1008 | 50.8998 | 68.8578 | 89.4756 | 112.6798 | 138.577 | 166.4311 | 589.4424
1.45 | 2.0731 | 4.9927 | 13.2313 | 24.3097 | 38.2526 | 55.71 | 75.5463 | 97.9059 | 123.3594 | 151.6672 | 182.1008 | 649.0685
1.5 | 2.2521 | 5.4226 | 14.4158 | 26.4834 | 41.7173 | 61.2888 | 82.9571 | 107.8567 | 135.7354 | 166.562 | 200.3011 | 719.4382
1.55 | 2.4191 | 5.8399 | 15.6293 | 28.7078 | 45.3006 | 67.7209 | 91.6501 | 118.9401 | 149.788 | 183.7909 | 221.0446
1.6 | 2.5617 | 6.2021 | 16.7531 | 30.952 | 48.8576 | 75.1461 | 101.4563 | 131.4978 | 165.4606 | 202.8948 | 243.7316
1.65 | 2.6826 | 6.5298
1.7 | 2.789 | 6.7769
1.75 | 2.8769 | 7.0075
1.8 | 2.9704 | 7.221
1.85 | 3.0351 | 7.2657
1.9 | 3.0682 | 7.1725